## Sheet1
460.4932 | 93.14257
473.3912 | 93.03069
486.2892 | 92.94679
486.2892 | 92.90484
499.1872 | 92.86288
499.1872 | 92.80695
512.0852 | 92.66711
524.9832 | 92.52727
537.8813 | 92.38742
550.7793 | 92.27555
563.6773 | 92.2336
583.0243 | 92.19165
598.072 | 91.9679
595.9223 | 91.89798
589.4733 | 91.87001
608.8203 | 91.82806
608.8203 | 91.71619
628.1674 | 91.66025
628.1674 | 91.60431
641.0654 | 91.52041
653.9634 | 91.4365
666.8614 | 91.18479
666.8614 | 90.96104
679.7594 | 90.62542
692.6574 | 90.14996
705.5555 | 89.70247
705.5555 | 89.64653
718.4535 | 89.28295
731.3515 | 88.9753
744.2495 | 88.69561
757.1475 | 88.35999
770.0455 | 88.05234
782.9435 | 87.71672
795.8416 | 87.35314
808.7396 | 87.08744
828.0866 | 87.04549
840.9846 | 86.99654
847.4336 | 87.21329
860.3316 | 87.9125
873.2296 | 88.4439
894.7263 | 89.00326
892.5767 | 88.93334
905.4747 | 89.81434
918.3727 | 90.54152
918.3727 | 89.87028
937.7197 | 91.21276
937.7197 | 91.15682
950.6177 | 91.91196
963.5158 | 92.0518
963.5158 | 91.95392
976.4138 | 92.19165
989.3118 | 92.35946
1002.21 | 92.4993
1015.108 | 92.63914
1028.006 | 92.77898
1040.904 | 92.91882
1053.802 | 93.05866
1066.7 | 93.17054
1079.598 | 93.28241
1092.496 | 93.42225
1105.394 | 93.53412
1105.394 | 93.47819
1118.292 | 93.61803
1131.19 | 93.7299
1144.088 | 93.86974
1156.986 | 93.95365
1169.884 | 94.03755
1182.782 | 94.17739
1204.279 | 94.23799
1215.027 | 94.31723
1227.925 | 94.42911
1221.476 | 94.27528
1247.272 | 94.51301
1260.17 | 94.59692
1273.068 | 94.70879
1285.966 | 94.7927
1298.864 | 94.8766
1311.762 | 94.93254
1324.66 | 95.01644
1337.558 | 95.10035
1350.456 | 95.15628
1363.354 | 95.24019
1376.252 | 95.32409
1389.15 | 95.38003
1402.048 | 95.43597
1414.946 | 95.51987
1427.844 | 95.57581
1440.742 | 95.63174
1453.64 | 95.68768
1466.538 | 95.77158
1479.436 | 95.82752
1492.334 | 95.88346
1511.681 | 95.93939
1524.579 | 95.99533
1537.477 | 96.05127
1556.824 | 96.1072
1569.722 | 96.16314
1582.62 | 96.20509
1595.518 | 96.24704
1608.417 | 96.30298
1627.764 | 96.36591
1640.662 | 96.42884
1666.458 | 96.51274
1685.805 | 96.58266
1698.703 | 96.62462
1711.601 | 96.68055
1730.948 | 96.73649
1750.295 | 96.79243
1769.642 | 96.84836
1788.989 | 96.91828
1808.336 | 96.97422
1836.281 | 97.03482
1827.683 | 96.9882
1853.479 | 97.05812
1872.826 | 97.11406
1898.622 | 97.18398
1924.418 | 97.2539
1950.214 | 97.29585
1963.112 | 97.35179
1988.908 | 97.39374
2014.704 | 97.4357
2040.5 | 97.4357
2066.296 | 97.4357
2092.092 | 97.44968
2117.888 | 97.44968
2143.684 | 97.44968
2169.48 | 97.44968
2195.276 | 97.44968
2221.072 | 97.47765
2246.868 | 97.47765
2272.664 | 97.47765
2298.46 | 97.50562
2324.256 | 97.50562
2350.052 | 97.51261
2375.848 | 97.5196
2401.644 | 97.5196
2427.44 | 97.53359
2453.236 | 97.54757
2479.033 | 97.54757
2504.829 | 97.56155
2530.625 | 97.57554
2556.421 | 97.57554
2582.217 | 97.58952
2608.013 | 97.58952
2633.809 | 97.61749
2659.605 | 97.61749
2685.401 | 97.64546
2711.197 | 97.64546
2736.993 | 97.65944
2762.789 | 97.67343
2788.585 | 97.67343
2814.381 | 97.68741
2840.177 | 97.68741
2865.973 | 97.71538
2891.769 | 97.71538
2917.565 | 97.74335
2943.361 | 97.74335
2969.157 | 97.75733
2994.953 | 97.75733
3020.749 | 97.7853
3046.545 | 97.7853
3072.341 | 97.81327
3065.892 | 97.77132
3098.137 | 97.81327
3123.933 | 97.81327
3149.729 | 97.82725
3175.525 | 97.82725
3201.321 | 97.85522
3227.117 | 97.85522
3252.913 | 97.88319
3278.709 | 97.88319
3304.505 | 97.89717
3330.302 | 97.89717
3356.098 | 97.92514
3381.894 | 97.92514
3407.69 | 97.93913
3433.486 | 97.95311
3459.282 | 97.95311
3485.078 | 97.98108
3510.874 | 97.98108
3536.67 | 97.99506
3562.466 | 97.99506
3588.262 | 98.02303
3614.058 | 98.02303
3639.854 | 98.051
3665.65 | 98.051
3691.446 | 98.05799
3717.242 | 98.06498
3743.038 | 98.06498
3768.834 | 98.07897
3794.63 | 98.09295
3820.426 | 98.10693
3846.222 | 98.12092
3872.018 | 98.12092
3897.814 | 98.1349
3923.61 | 98.1349
3949.406 | 98.16287
3975.202 | 98.16287
4000.998 | 98.18385
4026.794 | 98.19084
4052.59 | 98.19084
4078.386 | 98.19084
4104.182 | 98.19084
4129.978 | 98.19084
4155.774 | 98.19084
4181.571 | 98.19084
4207.367 | 98.19084
4233.163 | 98.19084
4258.959 | 98.19084
4284.755 | 98.20482
4310.551 | 98.20482
4336.347 | 98.20482
4362.143 | 98.20482
4387.939 | 98.20482
4413.735 | 98.20482
4439.531 | 98.20482
4465.327 | 98.23279
4491.123 | 98.23279
4516.919 | 98.23279
4542.715 | 98.23279
4568.511 | 98.23279
4594.307 | 98.23279
4620.103 | 98.23279
4645.899 | 98.23279
4671.695 | 98.26076
4697.491 | 98.26076
4723.287 | 98.26076
4749.083 | 98.26076
4774.879 | 98.26076
4800.675 | 98.27474
4826.471 | 98.28873
4852.267 | 98.28873
4878.063 | 98.28873
4903.859 | 98.28873
4929.655 | 98.28873
4955.451 | 98.29572
4981.247 | 98.30271
5007.043 | 98.30271
5032.84 | 98.30271
5058.636 | 98.30271
5084.432 | 98.30271
5110.228 | 98.3167
5136.024 | 98.33068
5161.82 | 98.33068
5187.616 | 98.33068
5213.412 | 98.33068
5239.208 | 98.33767
5265.004 | 98.35865
5290.8 | 98.35865
5316.596 | 98.35865
5342.392 | 98.35865
5368.188 | 98.35865
5393.984 | 98.35865
5419.78 | 98.37263
5445.576 | 98.37263
5471.372 | 98.37263
5497.168 | 98.37263
5522.964 | 98.38662
5548.76 | 98.4006
5574.556 | 98.4006
5600.352 | 98.4006
5626.148 | 98.4006
5651.944 | 98.4006
5677.74 | 98.42857
5703.536 | 98.42857
5729.332 | 98.42857
5755.128 | 98.42857
5780.924 | 98.42857
5806.72 | 98.42857
5832.516 | 98.44255
5858.312 | 98.44255
5884.109 | 98.44255
5909.905 | 98.44255
5935.701 | 98.44255
5961.497 | 98.47052
5987.293 | 98.47052
6013.089 | 98.47052
6038.885 | 98.47052
6064.681 | 98.47052
6090.477 | 98.47052
6116.273 | 98.47052
6142.069 | 98.47052
6167.865 | 98.47052
6193.661 | 98.47052
6219.457 | 98.47052
6245.253 | 98.47052
6271.049 | 98.47052
6296.845 | 98.47052
6322.641 | 98.47052
6348.437 | 98.47052
6374.233 | 98.47052
6400.029 | 98.47052
6425.825 | 98.47052
6451.621 | 98.47052
6477.417 | 98.47052
6503.213 | 98.47052
6529.009 | 98.47052
6554.805 | 98.47052
6580.601 | 98.47052
6606.397 | 98.47052
6632.193 | 98.47052
6657.989 | 98.47052
6683.785 | 98.47052
6709.581 | 98.48451
6735.378 | 98.49849
6761.174 | 98.49849
6786.97 | 98.49849
6812.766 | 98.49849
6838.562 | 98.49849
6864.358 | 98.49849
6890.154 | 98.49849
6915.95 | 98.49849
6941.746 | 98.49849
6967.542 | 98.49849
6993.338 | 98.49849
7019.134 | 98.49849
7044.93 | 98.49849
7070.726 | 98.49849
7096.522 | 98.49849
7122.318 | 98.49849
7148.114 | 98.51247
7173.91 | 98.51247
7199.706 | 98.51247
7225.502 | 98.51247
7251.298 | 98.51247
7277.094 | 98.51247
7302.89 | 98.51247
7328.686 | 98.51247
7354.482 | 98.51247
7380.278 | 98.51247
7408.224 | 98.51714
7431.87 | 98.54044
7457.666 | 98.54044
7483.462 | 98.54044
7509.258 | 98.54044
7535.054 | 98.54044
7560.85 | 98.54044
7586.646 | 98.54044
7612.443 | 98.54044
7638.239 | 98.54044
7664.035 | 98.54044
7689.831 | 98.54044
7717.776 | 98.5451
7741.423 | 98.56841
7767.219 | 98.56841
7793.015 | 98.56841
7818.811 | 98.56841
7844.607 | 98.56841
7870.403 | 98.56841
7896.199 | 98.56841
7921.995 | 98.56841
7947.791 | 98.5754
7973.587 | 98.5824
7999.383 | 98.5824
8025.179 | 98.5824
8050.975 | 98.5824
8076.771 | 98.5824
8102.567 | 98.5824
8128.363 | 98.5824
8154.159 | 98.5824
8179.955 | 98.5824
8205.751 | 98.5824
8231.547 | 98.5824
8257.343 | 98.5824
8283.139 | 98.5824
8308.935 | 98.5824
8334.731 | 98.5824
8360.527 | 98.5824
8386.323 | 98.5824
8412.119 | 98.5824
8437.915 | 98.5824
8463.712 | 98.61036
8489.508 | 98.61036
8515.304 | 98.61036
8541.1 | 98.61036
8566.896 | 98.61036
8592.692 | 98.61036
8618.488 | 98.61036
8644.284 | 98.61036
8670.08 | 98.61036
8695.876 | 98.61036
8721.672 | 98.61036
8747.468 | 98.61036
8773.264 | 98.61036
8799.06 | 98.61036
8824.856 | 98.61036
8850.652 | 98.61036
8876.448 | 98.61036
8902.244 | 98.61036
8928.04 | 98.62435
8953.836 | 98.63833
8979.632 | 98.63833
9005.428 | 98.63833
9031.224 | 98.63833
9057.02 | 98.63833
9082.816 | 98.63833
9108.612 | 98.63833
9134.408 | 98.63833
9160.204 | 98.63833
9186 | 98.63833
9211.796 | 98.63833
9237.592 | 98.63833
9263.388 | 98.64532
9289.184 | 98.65232
9314.981 | 98.65232
9340.777 | 98.65232
9366.573 | 98.65232
9392.369 | 98.65232
9418.165 | 98.65232
9443.961 | 98.65232
9469.757 | 98.65232
9495.553 | 98.65232
9521.349 | 98.65232
9547.145 | 98.65232
9572.941 | 98.65232
9598.737 | 98.65232
9624.533 | 98.65232
9650.329 | 98.6663
9676.125 | 98.68028
9701.921 | 98.68028
9727.717 | 98.68028
9753.513 | 98.68028
9779.309 | 98.68028
9805.105 | 98.68028
9830.901 | 98.68028
9856.697 | 98.68028
9882.493 | 98.68028
9908.289 | 98.68028
9934.085 | 98.69427
9959.881 | 98.70825
9985.677 | 98.70825
10011.47 | 98.70825
10037.27 | 98.70825
10063.07 | 98.70825
10088.86 | 98.70825
10114.66 | 98.70825
10140.45 | 98.70825
10166.25 | 98.70825
10192.05 | 98.70825
10217.84 | 98.70825
10243.64 | 98.73622
10269.43 | 98.73622
10295.23 | 98.73622
10321.03 | 98.73622
10346.82 | 98.73622
10372.62 | 98.73622
10398.41 | 98.73622
10424.21 | 98.73622
10450.01 | 98.73622
10475.8 | 98.73622
10501.6 | 98.73622
10527.39 | 98.73622
10553.19 | 98.73622
10578.99 | 98.74321
10604.78 | 98.7502
10630.58 | 98.7502
10656.37 | 98.7502
10682.17 | 98.7502
10707.97 | 98.7502
10733.76 | 98.7502
10759.56 | 98.7502
10785.35 | 98.7502
10811.15 | 98.7502
10836.95 | 98.7502
10862.74 | 98.7502
10888.54 | 98.77817
10914.33 | 98.77817
10940.13 | 98.77817
10965.93 | 98.77817
10991.72 | 98.77817
11017.52 | 98.77817
11043.31 | 98.77817
11069.11 | 98.77817
11094.91 | 98.77817
11120.7 | 98.77817
11146.5 | 98.77817
11172.29 | 98.77817
11198.09 | 98.77817
11223.89 | 98.79216
11249.68 | 98.80614
11275.48 | 98.80614
11301.27 | 98.80614
11327.07 | 98.80614
11352.87 | 98.80614
11378.66 | 98.80614
11404.46 | 98.80614
11430.25 | 98.80614
11456.05 | 98.80614
11481.85 | 98.80614
11507.64 | 98.81313
11533.44 | 98.82013
11559.24 | 98.82013
11585.03 | 98.82013
11610.83 | 98.82013
11636.62 | 98.82013
11662.42 | 98.82013
11688.22 | 98.82013
11714.01 | 98.82013
11739.81 | 98.82013
11765.6 | 98.82013
11791.4 | 98.82013
11817.2 | 98.84809
11842.99 | 98.84809
11868.79 | 98.84809
11894.58 | 98.84809
11920.38 | 98.84809
11946.18 | 98.84809
11971.97 | 98.84809
11991.32 | 98.84809
11997.77 | 98.84809